## Survey
n-PC laser Ablation (V. Tolardo) 26102021
Ratios
[20 empty] | O/C(Theo) | 0.1875 | PC
| Sample |  |  | At% | [7 empty] | w/o sub |  | Renorm | w/o sub |  |  |  |  | O/C | Si/O
|  |  |  | O1s | C1s | Na1s | Cl 2p | B 1s | Si2p | F1s | CTRL | C1s corr | 100% | O1s | C1s | Na1s | Cl 2p | B 1s | Si2p
FOV2 | A | PC pristine | P1 | 15.34 | 80.32 | 0 | 0 | 0 | 4.35 | 0 | 100.01 | 80.32 | 100.01 | 15.33847 | 80.31197 | 0 | 0 | 0 | 4.349565 | 0.1909861 | 0.05415837
|  | PC pristine | P2 | 15.08 | 80.51 | 0 | 0 | 0 | 4.42 | 0 | 100.01 | 80.51 | 100.01 | 15.07849 | 80.50195 | 0 | 0 | 0 | 4.419558 | 0.1873059 | 0.05490001
|  | PC pristine | P3 | 16.83 | 77.51 | 0 | 0 | 0 | 5.66 | 0 | 100 | 77.51 | 100 | 16.83 | 77.51 | 0 | 0 | 0 | 5.66 | 0.2171333 | 0.07302284
|  | PC pristine | P4 | 17.44 | 76.1 | 0 | 0 | 0 | 6.47 | 0 | 100.01 | 76.1 | 100.01 | 17.43826 | 76.09239 | 0 | 0 | 0 | 6.469353 | 0.2291721 | 0.08501971
|  | Ave. |  | 16.1725 | 78.61 | 0 | 0 | 0 | 5.225 | 0 | 100.0075 | 78.61 | 100.0075 | 16.1713 | 78.60408 | 0 | 0 | 0 | 5.224619 | 0.2061493 | 0.06677523
|  | Stdev. |  | 1.143893 | 2.163654 | 0 | 0 | 0 | 1.025167 | 0 |  | 2.163654 |  | 1.144102 | 2.162128 | 0 | 0 | 0 | 1.025144 | 0.02029528 | 0.01496774
|  | Err% |  | 0.07073076 | 0.02752391 |  |  |  | 0.1962041 |  |  | 0.02752391 |  | 0.07074887 | 0.02750656 |  |  |  | 0.1962142 | 0.09844942 | 0.2241511
FOV2 | A | PC ablated | P1 | 16.77 | 80.78 | 0 | 0 | 0 | 2.45 | 0 | 100 | 80.78 | 100 | 16.77 | 80.78 | 0 | 0 | 0 | 2.45 | 0.2076009 | 0.03032929
|  | PC ablated | P2 | 15.98 | 83.89 | 0 | 0 | 0 | 0.13 | 0 | 100 | 83.89 | 100 | 15.98 | 83.89 | 0 | 0 | 0 | 0.13 | 0.1904875 | 0.001549648
|  | PC ablated | P3 | 16.74 | 81.34 | 0 | 0 | 0 | 1.93 | 0 | 100.01 | 81.34 | 100.01 | 16.73833 | 81.33187 | 0 | 0 | 0 | 1.929807 | 0.2058028 | 0.02372756
|  | PC ablated | P4 | 17.1 | 79.76 | 0 | 0 | 0 | 3.14 | 0 | 100 | 79.76 | 100 | 17.1 | 79.76 | 0 | 0 | 0 | 3.14 | 0.2143932 | 0.0393681
|  | Ave. |  | 16.6475 | 81.4425 | 0 | 0 | 0 | 1.9125 | 0 | 100.0025 | 81.4425 | 100.0025 | 16.64708 | 81.44047 | 0 | 0 | 0 | 1.912452 | 0.2045711 | 0.02374365
|  | Stdev. |  | 0.4739462 | 1.757885 | 0 | 0 | 0 | 1.28754 | 0 |  | 1.757885 |  | 0.473838 | 1.758047 | 0 | 0 | 0 | 1.287539 | 0.01009152 | 0.01612522
|  | Err% |  | 0.02846951 | 0.02158436 |  |  |  | 0.6732233 |  |  | 0.02158436 |  | 0.02846373 | 0.0215869 |  |  |  | 0.6732399 | 0.04933015 | 0.6791382
FOV2 | A | n-PC/C2F4 | P1 | 39.27 | 30.09 | 8.5 | 0 | 12.71 | 0.33 | 9.09 | 99.99 | 25.7699 | 86.5799 | 45.35695 | 29.7643 | 9.817521 | 0 | 14.68008 | 0.3811508 | 1.523871 | 0.01280564
|  | n-PC/C2F4 | P2 | 40.23 | 30.15 | 9.17 | 0 | 12.92 | 0.39 | 7.15 | 100.01 | 26.7519 | 89.4619 | 44.96886 | 29.90312 | 10.25017 | 0 | 14.4419 | 0.4359397 | 1.503818 | 0.0145784
|  | n-PC/C2F4 | P3 | 41.06 | 29.45 | 8.8 | 0 | 12.99 | 0.34 | 7.35 | 99.99 | 25.95685 | 89.14685 | 46.05883 | 29.11696 | 9.871352 | 0 | 14.57146 | 0.3813932 | 1.581856 | 0.01309866
|  | n-PC/C2F4 | P4 | 39.19 | 30.16 | 8.91 | 0 | 12.5 | 0.34 | 8.9 | 100 | 25.9302 | 86.8702 | 45.11328 | 29.84936 | 10.25668 | 0 | 14.38928 | 0.3913885 | 1.511365 | 0.01311212
|  | Ave. |  | 39.9375 | 29.9625 | 8.823333 | 0 | 12.78 | 0.35 | 8.1225 | 99.97583 | 26.10222 | 88.01472 | 45.37448 | 29.65844 | 10.04893 | 0 | 14.52068 | 0.3974681 | 1.530227 | 0.01339871
|  | Stdev. |  | 0.8850377 | 0.3430622 | 0.3356089 | 0 | 0.2213594 | 0.02708013 | 1.013751 |  | 0.4409254 |  | 0.4835276 | 0.3654815 | 0.2371662 | 0 | 0.1309689 | 0.02608759 | 0.03539843 | 0.0007990767
|  | Err% |  | 0.02216057 | 0.01144972 | 0.03803652 |  | 0.01732077 | 0.07737179 | 0.1248078 |  | 0.01689226 |  | 0.01065638 | 0.01232302 | 0.02360114 |  | 0.009019473 | 0.06563443 | 0.02313279 | 0.05963835
FOV2 | C | C2F4 Sub | P1 | 0 | 31.77 | 0 | 0 | 0 | 0 | 68.23 | 100 |  |  | 0 | 31.77 | [6 empty] | 0.465631
|  |  |  | 0 | 32.51 | 0 | 0 | 0 | 0 | 67.49 | 100 |  |  | 0 | 32.51 | [6 empty] | 0.481701
|  |  |  | 0 | 31.81 | 0 | 0 | 0 | 0 | 68.19 | 100 |  |  | 0 | 31.81 | [6 empty] | 0.4664907
|  | C2F4 Sub | P2 | 0 | 32.76 | 0 | 0 | 0 | 0 | 67.24 | 100 |  |  | 0 | 32.76 | [6 empty] | 0.48721
|  | Ave. |  | 0 | 32.2125 | 0 | 0 | 0 | 0 | 67.7875 | 100 |  |  | 0 | 32.2125 | [6 empty] | 0.4752582
|  | Stdev. |  | 0 | 0.49869 | 0 | 0 | 0 | 0 | 0.49869 |  |  |  | 0 | 0.49869 | [6 empty] | 0.01086137
|  | Err% |  |  | 0.01548126 |  |  |  |  | 0.007356665 |  |  |  |  | 0.01548126 | [6 empty] | 0.02285362
|  |  |  | cc | 59 | 53 | 66 |  | 0.3728814 | 0.3867925
|  |  |  | co | 22 | 20.5 | 24 |  | 0.3220339 | 0.2358491
|  |  |  | c=o | 19 | 12.5 | 14
Report Copied on: Wednesday, November 03, 2021, 11:46:51
d:\data\collaboration\valentinatolardo-iit-genova\20211015analysis.vms
|  |  |  | Sample Identifier | Name | Position | FWHM | Raw Area | %At Conc
|  |  |  | V1_PC_NP_P4 | O 1s | 532.16 | 2.65 | 45482.1 | 39.19
[5 empty] | C 1s | 284.66 | 2.72 | 13415.1 | 30.16
[5 empty] | F 1s | 689.66 | 2.61 | 12487.4 | 8.9
[5 empty] | Na 1s | 1071.16 | 2.37 | 20892 | 8.91
[5 empty] | Si 2p | 102.16 | 1.58 | 183.395 | 0.34
[5 empty] | B 1s | 192.66 | 2.3 | 3299.26 | 12.5
Peak Area Results Compact form (Atomic Concentrations)
|  |  |  | Name | %Conc | Sample Identifier
St.Dev.
|  |  |  | O 1s | 39.19 | V1_PC_NP_P4
0.327
|  |  |  | C 1s | 30.16
0.39
|  |  |  | F 1s | 8.9
0.196
|  |  |  | Na 1s | 8.91
0.171
|  |  |  | Si 2p | 0.34
0.104
|  |  |  | B 1s | 12.5
0.288
Peak Area Results Compact form (RSF Corrected Peak Intensities and St.Dev.)
|  |  |  | Name | Area | Sample Identifier
St.Dev.
|  |  |  | O 1s | 4759.95 | V1_PC_NP_P4
39.5755
|  |  |  | C 1s | 3663.28
61.5466
|  |  |  | F 1s | 1081.18
24.7034
|  |  |  | Na 1s | 1081.69
21.0338
|  |  |  | Si 2p | 41.2016
12.605
|  |  |  | B 1s | 1517.59
38.1954
Peak Area Results
|  |  |  | V1_PC_NP_P4 | O 1s | C 1s | F 1s | Na 1s | Si 2p | B 1s
|  |  |  | %Conc | 39.19 | 30.16 | 8.9 | 8.91 | 0.34 | 12.5
|  |  |  | St.Dev. | 0.327 | 0.39 | 0.196 | 0.171 | 0.104 | 0.288
Peak Area Results (RSF Corrected Intensities and St.Dev.)
|  |  |  | V1_PC_NP_P4 | O 1s | C 1s | F 1s | Na 1s | Si 2p | B 1s
|  |  |  | Area | 4759.95 | 3663.28 | 1081.18 | 1081.69 | 41.2016 | 1517.59
|  |  |  | St.Dev. | 39.5755 | 61.5466 | 24.7034 | 21.0338 | 12.605 | 38.1954
Peak to Peak Results
|  |  |  | V1_PC_NP_P4 | O 1s | C 1s | F 1s | Na 1s | Si 2p | B 1s
|  |  |  | %Conc | 37.38 | 25.16 | 9.27 | 9.81 | 0.66 | 17.73
|  |  |  | CPS | 14392.2 | 3452.38 | 4573.54 | 8154.59 | 106.352 | 1391.25
Peak Area: % Mass Concentration and Atomic Mass (Daltons)
|  |  |  | V1_PC_NP_P4 | O 1s | C 1s | F 1s | Na 1s | Si 2p | B 1s
|  |  |  | %Mass Conc | 41.58 | 24.02 | 11.22 | 13.58 | 0.63 | 8.97
|  |  |  | Mass | 15.9994 | 12.011 | 18.9984 | 22.9898 | 28.0858 | 10.823
Peak Area: % Mass Concentration
|  |  |  | V1_PC_NP_P4 | O 1s | C 1s | F 1s | Na 1s | Si 2p | B 1s
[5 empty] | 41.58 | 24.02 | 11.22 | 13.58 | 0.63 | 8.97
Normalised Signal-to-Noise or S/SQRT(S+B)
|  |  |  | Name | Noise | Sample Identifier
|  |  |  | O 1s | 0.835493 | V1_PC_NP_P4
C 1s
F 1s
Na 1s
Si 2p
B 1s
Peak Plus and Peak Minus
|  |  |  | Name | Peak Plus | Peak Minus | Sample Identifier
|  |  |  | O 1s | 14374.966 | -17.222 | V1_PC_NP_P4
|  |  |  | C 1s | 3417.94 | -34.444
|  |  |  | F 1s | 4510.705 | -62.831
|  |  |  | Na 1s | 8096.257 | -58.333
|  |  |  | Si 2p | 91.313 | -15.039
|  |  |  | B 1s | 1362.897 | -28.351
Film Metric
|  |  |  | V1_PC_NP_P4 | O 1s | C 1s | F 1s | Na 1s | Si 2p | B 1s
Effective RSF
|  |  |  | V1_PC_NP_P4 | O 1s | C 1s | F 1s | Na 1s | Si 2p | B 1s
[5 empty] | 0.78 | 0.278 | 1 | 1.685 | 0.328 | 0.159
|  |  |  | V1_PC_NP_P3 | O 1s | C 1s | F 1s | Na 1s | Si 2p | B 1s
[5 empty] | 0.78 | 0.278 | 1 | 1.685 | 0.328 | 0.159

## HR
n-PC laser Ablation (V. Tolardo) 26102021
Stoichiometic Ratios PC
[20 empty] | 0.3728814 | 0.125 | 0.0625 | 0 | 0
| Sample |  |  | C 1s | [8 empty] | O 1s | [6 empty] | C1s |  |  |  |  | O1s
|  |  |  | C-C (ar.) | C-C (al.) | C-O-C, C-OH | C=O | O-C=O | O=C(-O)2 | C-C p (i) | C-C p (ii) | C-F2 | (ar. C)-O-C | O=C-O (stoich.) | O-C (oth.) | O=C (oth) | O-Si | O1s sh. up | Na KLL | CC_al./CC_ar. | (ar. C)-O-C / CC | O=C(-O)2 / CC | C=O / CC | O-C=O / CC | C-O-C/O-C=O | (C-O-C+COH)/O-C=O
HYB_PE40 | V3 | PC pristine | P1 | 62.21 | 23 | 7.07 | 0 | 2.4 | 2.56 | 1.72 | 1.05 | 0 | 29.17 | 14.6 | 27.03 | 0 | 29.2 | 0 | 0 | 0.3697155 | 0.08297148 | 0.03004342 | 0 | 0.02816571
%Area |  | PC pristine | P2 | 60.32 | 22.3 | 9.17 | 0 | 1.86 | 2.55 | 2.23 | 1.57 | 0 | 29.51 | 14.77 | 26.18 | 0 | 29.54 | 0 | 0 | 0.369695 | 0.1109901 | 0.0308642 | 0 | 0.02251271
|  | PC pristine | P3 | 61.48 | 22.73 | 8.17 | 0 | 2.13 | 2.46 | 2.11 | 0.91 | 0 | 24.44 | 12.23 | 33.96 | 0 | 29.36 | 0 | 0 | 0.3697137 | 0.09701936 | 0.02921268 | 0 | 0.02529391
|  | PC pristine | P4 | 59.7 | 22.07 | 10.28 | 0 | 1.1 | 2.88 | 2.6 | 1.37 | 0 | 28.22 | 14.12 | 26.58 | 0 | 31.08 | 0 | 0 | 0.3696817 | 0.1257185 | 0.03522074 | 0 | 0.01345237
|  | Ave. |  | 60.9275 | 22.525 | 8.6725 | 0 | 1.8725 | 2.6125 | 2.165 | 1.225 | 0 | 27.835 | 13.93 | 28.4375 | 0 | 29.795 | 0 | 0 | 0.3697015 | 0.1041748 | 0.03133526 | 0 | 0.02235617
|  | Stdev. |  | 1.129288 | 0.4184495 | 1.372598 | 0 | 0.5602009 | 0.1839157 | 0.3626293 | 0.2999444 | 0 | 2.32824 | 1.166276 | 3.698003 | 0 | 0.8678518 | 0 | 0 | 1.610491e-05 | 0.01836082 | 0.00267663 | 0 | 0.006368759
|  | Err% |  | 1.853% | 1.858% | 15.83% |  | 29.92% | 7.04% | 16.75% | 24.49% |  | 8.364% | 8.372% | 13% |  | 2.913% |  |  | 0.004356% | 17.63% | 8.542% |  | 28.49%
[9 empty] | C1s sh.up 8% |  | 6.6762
[9 empty] | C1s sh.up meas. |  | 3.39
HYB_PE40 | V2 | PC ablated | P1 | 48.42 | 17.9 | 18.97 | 0 | 4.34 | 3.63 | 2.1 | 4.65 | 0 | 37.21 | 18.62 | 0 | 29.45 | 11.17 | 3.55 | 0 | 0.3696819 | 0.2860374 | 0.05473462 | 0 | 0.06544029
%Area |  | PC ablated | P2 | 46.04 | 17.02 | 20.97 | 0 | 3.73 | 4.36 | 2.3 | 5.58 | 0 | 33.85 | 16.94 | 0 | 35.51 | 10.17 | 3.54 | 0 | 0.3696785 | 0.3325404 | 0.0691405 | 0 | 0.05915002
|  | PC ablated | P3 | 47.97 | 17.74 | 19.64 | 0 | 3.9 | 3.66 | 2.61 | 4.48 | 0 | 37.58 | 18.81 | 0 | 29.21 | 11.29 | 3.12 | 0 | 0.3698145 | 0.2988891 | 0.05569928 | 0 | 0.0593517
|  | PC ablated | P4 | 49.83 | 18.43 | 17.28 | 0 | 4.08 | 3.28 | 2.07 | 5.03 | 0 | 36.75 | 18.39 | 0 | 31.59 | 11.04 | 2.23 | 0 | 0.3698575 | 0.2531497 | 0.04805157 | 0 | 0.05977146
|  | Ave. |  | 48.065 | 17.7725 | 19.215 | 0 | 4.0125 | 3.7325 | 2.27 | 4.935 | 0 | 36.3475 | 18.19 | 0 | 31.44 | 10.9175 | 3.11 | 0 | 0.3697581 | 0.2926542 | 0.05690649 | 0 | 0.06092837
|  | Stdev. |  | 1.565343 | 0.5819149 | 1.53459 | 0 | 0.2609438 | 0.4525023 | 0.2485961 | 0.4876132 | 0 | 1.699262 | 0.8508427 | 0 | 2.916642 | 0.5086829 | 0.6199462 | 0 | 9.163213e-05 | 0.03283378 | 0.008836573 | 0 | 0.003019067
|  | Err% |  | 3.257% | 3.274% | 7.986% |  | 6.503% | 12.12% | 10.95% | 9.881% |  | 4.675% | 4.678% |  | 9.277% | 4.659% | 19.93% |  | 0.02478% | 11.22% | 15.53% |  | 4.955%
[9 empty] | C1s sh.up 8% |  | 5.267
[9 empty] | C1s sh.up meas. |  | 7.205
HYB_PE40 | V1 | n-PC/C2F4 | P1 | 56.66 |  | 19.93 | 2.64 | 8.81 | 1.9 | 0 | 0 | 10.06 | 0 | 0 | 70.05 | 20.6 | 0 | 0 | 9.35 | 0 | 0.3517473 | 0.03353336 | 0.04659372 | 0.1554889
%Area |  | n-PC/C2F4 | P2 | 57.68 |  | 16.85 | 4.06 | 7.89 | 2.21 | 0 | 0 | 11.3 | 0 | 0 | 70.62 | 19.87 | 0 | 0 | 9.51 | 0 | 0.292129 | 0.03831484 | 0.07038835 | 0.1367892
|  | n-PC/C2F4 | P3 | 59.73 |  | 18.21 | 2.83 | 7.66 | 1.82 | 0 | 0 | 9.75 | 0 | 0 | 72.47 | 18.02 | 0 | 0 | 9.51 | 0 | 0.3048719 | 0.03047045 | 0.04737988 | 0.1282438
|  | n-PC/C2F4 | P4 | 59.46 |  | 16.17 | 3.56 | 7.7 | 2.16 | 0 | 0 | 10.95 | 0 | 0 | 71.6 | 18.71 | 0 | 0 | 9.69 | 0 | 0.2719475 | 0.03632694 | 0.05987218 | 0.1294988
|  | Ave. |  | 58.3825 |  | 17.79 | 3.2725 | 8.015 | 2.0225 | 0 | 0 | 10.515 | 0 | 0 | 71.185 | 19.3 | 0 | 0 | 9.515 | 0 | 0.3051739 | 0.0346614 | 0.05605853 | 0.1375052
|  | Stdev. |  | 1.464841 |  | 1.659719 | 0.657945 | 0.5394133 | 0.1915507 | 0 | 0 | 0.7297717 | 0 | 0 | 1.069408 | 1.154903 | 0 | 0 | 0.1389244 | 0 | 0.03387886 | 0.00341361 | 0.01132533 | 0.01256718
|  | Err% |  | 2.509% |  | 9.33% | 20.11% | 6.73% | 9.471% |  |  | 6.94% |  |  | 1.502% | 5.984% |  |  | 1.46% |  | 11.1% | 9.848% |  | 9.139%
[9 empty] | C1s sh.up 8% |  | 4.6706
[9 empty] | C1s sh.up meas. |  | 0
HYB_PE40 | V3 | PC pristine | P1 | 284.61 | 285.11 | 286.38 | 0 | 288.7 | 290.45 | 291.25 | 292.5 | 0 | 534 | 532.3 | 532.14 | 0 | 532 | 0 | 0
Pos. |  | PC pristine | P2 | 284.59 | 285.09 | 286.29 | 0 | 288.73 | 290.44 | 291.25 | 292.5 | 0 | 534 | 532.3 | 532.2 | 0 | 532 | 0 | 0
|  | PC pristine | P3 | 284.53 | 285.03 | 286.28 | 0 | 288.72 | 290.47 | 291.25 | 292.5 | 0 | 534 | 532.3 | 532.09 | 0 | 532 | 0 | 0
|  | PC pristine | P4 | 284.5 | 285 | 286.24 | 0 | 288.72 | 290.46 | 291.25 | 292.5 | 0 | 534 | 532.3 | 532.29 | 0 | 532 | 0 | 0
|  | Ave. |  | 284.5575 | 285.0575 | 286.2975 | 0 | 288.7175 | 290.455 | 291.25 | 292.5 | 0 | 534 | 532.3 | 532.18 | 0 | 532 | 0 | 0
|  | Stdev. |  | 0.05123475 | 0.05123475 | 0.05909033 | 0 | 0.01258306 | 0.01290994 | 0 | 0 | 0 | 0 | 0 | 0.08602325 | 0 | 0 | 0 | 0
|  | Err% |  | 0.01801% | 0.01797% | 0.02064% |  | 0.004358% | 0.004445% | 0% | 0% |  | 0% | 0% | 0.01616% |  | 0%
HYB_PE40 | V2 | PC ablated | P1 | 284.55 | 285.05 | 286.24 | 0 | 288.75 | 290.61 | 291.25 | 292.5 | 0 | 533.98 | 532.24 | 0 | 532.66 | 532 | 539.5
Pos. |  | PC ablated | P2 | 284.49 | 284.99 | 286.1 | 0 | 288.64 | 290.46 | 291.25 | 292.5 | 0 | 534.1 | 532.24 | 0 | 533.04 | 532 | 539.6
|  | PC ablated | P3 | 284.56 | 285.06 | 286.21 | 0 | 288.66 | 290.52 | 291.25 | 292.5 | 0 | 534.03 | 532.24 | 0 | 532.72 | 532 | 539.5
|  | PC ablated | P4 | 284.57 | 285.07 | 286.28 | 0 | 288.74 | 290.57 | 291.25 | 292.5 | 0 | 534.02 | 532.24 | 0 | 532.56 | 532 | 539.5
|  | Ave. |  | 284.5425 | 285.0425 | 286.2075 | 0 | 288.6975 | 290.54 | 291.25 | 292.5 | 0 | 534.0325 | 532.24 | 0 | 532.745 | 532 | 539.525 | #DIV/0!
|  | Stdev. |  | 0.03593976 | 0.03593976 | 0.07719024 | 0 | 0.05560276 | 0.06480741 | 0 | 0 | 0 | 0.0499166 | 0 | 0 | 0.2074448 | 0 | 0.05 | #DIV/0!
|  | Err% |  | 0.01263% | 0.01261% | 0.02697% |  | 0.01926% | 0.02231% | 0% | 0% |  | 0.009347% | 0% |  | 0.03894% | 0% | 0.009267%
HYB_PE40 | V1 | n-PC/C2F4 | P1 | 284.68 |  | 286.23 | 287.68 | 288.68 | 290.28 | 0 | 0 | 292.54 | 0 | 0 | 531.9 | 532.8 | 0 | 0 | 535.76
Pos. |  | n-PC/C2F4 | P2 | 284.68 |  | 286.23 | 287.68 | 288.68 | 290.15 | 0 | 0 | 292.51 | 0 | 0 | 531.88 | 532.8 | 0 | 0 | 535.75
|  | n-PC/C2F4 | P3 | 284.7 |  | 286.25 | 287.7 | 288.7 | 290.18 | 0 | 0 | 292.51 | 0 | 0 | 531.92 | 532.86 | 0 | 0 | 535.77
|  | n-PC/C2F4 | P4 | 284.68 |  | 286.23 | 287.68 | 288.68 | 290.23 | 0 | 0 | 292.5 | 0 | 0 | 531.89 | 532.8 | 0 | 0 | 535.78
|  | Ave. |  | 284.685 |  | 286.235 | 287.685 | 288.685 | 290.21 | 0 | 0 | 292.515 | 0 | 0 | 531.8975 | 532.815 | 0 | 0 | 535.765
|  | Stdev. |  | 0.01 |  | 0.01 | 0.01 | 0.01 | 0.05715476 | 0 | 0 | 0.01732051 | 0 | 0 | 0.01707825 | 0.03 | 0 | 0 | 0.01290994
|  | Err% |  | 0.003513% |  | 0.003494% | 0.003476% | 0.003464% | 0.01969% |  |  | 0.005921% |  |  | 0.003211% | 0.00563% |  |  | 0.00241%

## Graphs
| O/C |  | Si/C
| Ave. | Stdev. | Ave. | Stdev.
PC stoich. | 0.19 | 0 | 0 | 0
PC pristine | 0.2061493 | 0.02029528 | 0.06677523 | 0.01496774
PC ablated | 0.2045711 | 0.01009152 | 0.02374365 | 0.01612522
n-PC/C2F4 | 1.530227 | 0.03539843 | 0.01339871 | 0.0007990767
n-PC/C2F4
O1s | C1s | Na1s | Cl 2p | B 1s | Si2p
45.37448 | 29.65844 | 10.04893 | 0 | 14.52068 | 0.3974681
0.4835276 | 0.3654815 | 0.2371662 | 0 | 0.1309689 | 0.02608759
| CC_al./CC |  | C-O-C, C-OH / CC |  | O=C(-O)2 / CC |  | C=O / CC |  | O-C=O / CC
| Ave. | Stdev. | Ave. | Stdev. | Ave. | Stdev. | Ave. | Stdev. | Ave. | Stdev.
PC stoich. | 0.3728814 | 0 | 0.125 | 0 | 0.0625 | 0 | 0 | 0 | 0 | 0
PC pristine | 0.3697015 | 1.610491e-05 | 0.1041748 | 0.01836082 | 0.03133526 | 0.00267663 | 0 | 0 | 0.02235617 | 0.006368759
PC ablated | 0.3697581 | 9.163213e-05 | 0.2926542 | 0.03283378 | 0.05690649 | 0.008836573 | 0 | 0 | 0.06092837 | 0.003019067
n-PC/C2F4 | 0 | 0 | 0.3051739 | 0.03387886 | 0.0346614 | 0.00341361 | 0.05605853 | 0.01132533 | 0.1375052 | 0.01256718